## Sheet1
Metal removal from soil leachates using DTPA-functionalised maghemite nanoparticles, a potential soil washing technology
Hughes, D.L.a[1], Afsar, A.b, Laventine D.M.b, Shaw, E.Ja., Harwood, L.M.b and Hodson, M.E. a,c
aSoil Research Centre, Department of Geography and Environmental Science, School of Archaeology, Geography and Environmental Science, University of Reading, Whiteknights, Reading, RG6 6DW, UK.
bDepartment of Chemistry, University of Reading, Whiteknights, Reading, RG6 6AD, UK.
cEnvironment Department, University of York, YO10 5DD York, UK
Email: mark.hodson@york.ac.uk
[1] Current address: Thames Water Utilities Ltd, Spencer House, Manor Farm Road, Reading, RG2 0JN, UK
Supplementary Information
Table S1: Experimental conditions and extraction efficiencies of adsorbents used for metal extraction

## Single metals
See review of Lofrano et al., 2016 for additional references
[6 empty] | As |  | Ca |  | Cd |  | Co |  | Cu |  | Mg |  | Pb |  | Zn
| Particle type | pH | Volume / mL | NP load/ mg | DOC / mg L | IC | % R | IC | % R | IC | % R | IC | % R | IC | % R | IC | % R | IC | % R | IC | % R
Study
Liu et al, 2008 | HA coated magnetic NPs | 3-9 | 100 | 10 | [5 empty] | 0.1 | 90-100 |  |  | 0.1 | 90-100 |  |  | 0.1 | 90-100
Liu et al, 2008 | HA coated magnetic NPs |  | 100 | 10 | 0-17.5 |  |  |  |  | 0.1 | 95 |  |  | 0.1 | 95 |  |  | 0.1 | 95
Zhang et al 2011 | EDTA functionalised Fe3O4 NPs | 5 | 10 | 5 | [5 empty] | 1-5 | 40-95 |  |  | 1-5 | 80-95 |  |  | 1-5 | 90-95
Zhang et al 2011 | EDTA functionalised Fe3O4 NPs | 1.5-7.5 | 10 | 5 | [13 empty] | 10 | 82-98
Zhang et al 2011 | EDTA functionalised Fe3O4 NPs | 1.8-6.6 | 10 | 5 | [5 empty] | 10 | 10-90 |  |  | 10 | 25-95 |  |  | 10 | 80-100
Koehler et al 2009 | EDTA functionalised nanomagnets | 6 | 10 | 5 | [5 empty] | 10^-3 - 10 | 85-100 |  |  | 10^-3 - 10 | 40-100 |  |  | 10^-3 - 10 | 90-100
Depci et al, 2012 | Activated C | 2-6 | 25 | 0.1 | [13 empty] | 25 | 45-90 | 25 | 30-80
Depci et al, 2012 | Activated C | 5 | 25 | 0.01-0.2 | [13 empty] | 40 | 30-90 | 40 | 25-80
Gercel and Gercel, 2007 | Activated C | 5 | 50 | 0.01-0.05 | [13 empty] | 100 | 50-100
Qin et al, 2006 | Peat | 2-8 | 20 | 100 | [5 empty] | 11.2 | 20-100 |  |  | 6.4 | 25-100 |  |  | 21 | 37-100
Baraka et al., 2007 | melamine-formaldehyde-DTPA chelating resin | 3-6 | 50 | 500 | [5 empty] | 20 | 90-100 | 20 | 80-90 | 20 | 70-80 |  |  |  |  | 20 | 65-90
Dong et al. 2010 | hydroxyapatite / magnetite | 2-7 | 100 | 50 | [13 empty] | 10 | >99
Dong et al. 2010 | hydroxyapatite / magnetite | 5 | 100 | 10-120 | [13 empty] | 10 | >99
Dong et al. 2010 | hydroxyapatite / magnetite | 5 | 100 | 50 | 1 - 20 mg HA/L | [12 empty] | 10 | 65-100
Wang et al., 2011 | nanoscale magnetite | 5 | 1000 | 10 (g) | [9 empty] | 159 | 21-30
Afsar et al (2014) | neocuproine functionalised magnetic NP | 2-8 | 10 | 12 | [9 empty] | 12 | 100-40
Afsar et al (2014) | neocuproine functionalised magnetic NP | 2 | 10 | 3-15 | [9 empty] | 12 | 20-100
Liu et al, 2009 | magnetic chitosan NPs | 2-8 | 50 | 15 | [13 empty] | 10 | 35 - 95
Zhang et al, 2012 | 1,2-diaminobenzene functionalised FeO4 NPs | 3-9 | 100 | 50 |  | 50 | 60-70 | [6 empty] | 50 | 30-90
Xue et al., 2009 | basic oxygen furnace slag | 6 | 1000 | 13600 | [5 empty] | 94 | 95 |  |  | 54 | 90 |  |  | 174 | 85 | 55 | 85
Zhao et al., 2015 | DTPA functionalised magnetic chitosan | 1.5-6 | 5 | 10 | [5 empty] | 90 | 45-100 | 47 | 35-90 |  |  |  |  | 166 | 50-90
Zhao et al., 2015 | EDTA functionalised magnetic chitosan | 1.5-6 | 5 | 10 | [5 empty] | 90 | 35-100 | 47 | 35-90 |  |  |  |  | 166 | 70-100
Yuan et al, 2016 | amino functionalised FeO4 NPs | 2-6.5 | 50 | 50 | [9 empty] | 50-200 | 20-75
Lofrano et al. 2016 review | [6 empty] | 60 - > 95 |  |  |  | 55 - > 99 |  |  |  | 27-100 |  |  |  | 65-100 |  | 50 - 100
Ma et al., 2017 | EDTA functionalised chitosan/polyacrylamide double network hydrogel | 2-9 | 1000 | 1000 | [5 empty] | 55 | 65-95 |  |  | 20 | 80-100 |  |  | 42 | 75-95
Ma et al., 2017 | EDTA functionalised chitosan/polyacrylamide double network hydrogel | 5 | 1000 | 50-700 | [5 empty] | 20 | 40-100 |  |  | 20 | 40-100 |  |  | 20 | 40-100
Dinker et al 2017 | L-proline functionalised mesoporous organosilica | 2-10 | 25 | 50 | [13 empty] | 18537 | 30-85
Ahmad et al, 2017 | Thiocarbohydrazide cross-linked oxidised chitosan and poly(vinyl)alcohol | 2-7 | 1000 | 1500 | [9 empty] | 50 | 5-25 |  |  | 50 | 5-50
Ahmad et al, 2017 | Thiocarbohydrazide cross-linked oxidised chitosan and poly(vinyl)alcohol | 6 | 1000 | 1500 | [9 empty] | 20-80 | 40-70 |  |  | 20-80 | 45-75
Alizadeh et al, 2018 | magnetic EDTA/chitosan/TiO2 NP | 5 | 1000 | 1000 | [5 empty] | 50-300 | 10-90
Huang et al., 2018 | DTPA-chitosan/alginate beads | 1.5-5 | 1000 | 1000 | [9 empty] | 100 | 30-65
Afsar, A., Harwood, L.M., Hudson, M.J., Hodson, M.E., Shaw, E.J. (2014) Meocuproine-functionalied silica-coated magnetic nanoparticles for extraction of copper (II) from aqueous solution. Chemical Communications 50 7477-7490
Ahmad, M., Manzoor, K., Chaudhuri, R.R., Ikram, S. (2017) Thiocarbohydrazide cross-linked oxidised chitosan and poly(vinyl alcohol): a green framework as efficient Cu(II), Pb(II) and Hg (II) adsorbent. Journal of Chemical and Engineering data 62 2044-2055
Alizadeh, B., Delnavaz, M., Shakeri, A. (2018) removal of Cd(II) and phenol using novel cross-linked magnetic EDTA/chitosan/TiO2 nanocomposite. Carbohydrate polymers 181 675-683
Baraka, A., Hall, P.J., Heslop, M.J., 2007. Preparation and characterization of melamine–formaldehyde–DTPA chelating resin and its use as an adsorbent for heavy metals removal from wastewater. Reactive and Functional Polymers, 67, 585-600
Depci, T., Kul, A. R., Önal, Y., 2012. Competitive adsorption of lead and zinc from aqueous solution on activated carbon prepared from Van apple pulp: Study in single- and multi-solute systems. Chemical Engineering Journal, 200–202, 224-236.
Dinker, M.K., Ajithkumar, T.G., Kulkarni, P.S. (2017) L-proline functionalised dicationic framework of bifunctional mesoporous organosilica for the sumlutaneous removal of lead and nitrate ions. Sustainable Chemistry and Engineering 5 4188-4196
Dong, L., Zhu, Z., Qiu, Y., Zhao, J., 2010. Removal of lead from aqueous solution by hydroxyapatite/magnetite composite adsorbent. Chemical Engineering Journal, 165, 827-834
Gercel, O, Gercel, O (2007) Adsorption of lead(II) ions from aqueous solutions by activated carbon prepared from biomass plant material of Euphorbia rigida. Chemical Engineering Journal 132 289-297
Huang, Y., Wu, H., Shao, T., Zhao, X., Peng, H., Gong, Y., Wan, H. (2018) Enhanced copper adsorption by DTPA-chitosan/alginate composite beads: mechanism and application in simluated electroplating wastewater. Chemical engineering journal 339 322-333
Koehler, F.M., Rossier, M., Waelle, M., Athanassiou, E.K., Limbach, L.K., Grass, R.N., Günther, D., Stark, W.J. (2009) Magnetic EDTA: coupling heav metal chelators to metal nanomagnets for rapid removal of cadmium, lead and copper from contaminated water. Chemical Communications 4862-4864.
Liu, J.-F., Zhao, Z.-S., Jiang, G.-B. (2008) Coating Fe3O4 magnetic nanoparticles with humic acid for high efficient removal of heavy metals in water. Environmental Science and Technology 42 6949-6954.
Liu, X., Hu, Q., Fang, Z., Zhang, X., Zhang, B. (2009) Magnetic chitosan nanocomposites: A useful recyclable tool for heavy metal ion removal. Langmuir 25, 3 – 8
Lofrano, G., Carotenuto, M., Libralato, G., Domingos, R.F., Markus, A., Dini, L., Gautam, R.K., Baldantoni, D., Rossi, M., Sharma, S.K., Chattopadhyaya, M.C., Giugni, M., Meric, S. (2016) Polymer functionalised nanocomposites for metals removal from water and wasterwater: an overview. Water Research 92 22-37.
Ma, J., Zhou, G., Chu, L., Liu, Y., Liu, C., Luo, S., Wei. Y. (2017) Efficient removal of heavy metal ions with an EDTA functionalised chitosan/polyacrylamide double network hydrogel. Sustainable Chemical Engineering 5 843-851.
Qin, F., Wen, B., Shan, X.-Q., Xie, Y.-N., Liu, T., Zhang, S.-Z., Khan, S.U., 2006. Mechanisms of competitive adsorption of Pb, Cu, and Cd on peat. Environmental Pollution, 144, 669-680.
Wang, X.S., Zhu, L., Lu, H.J. (2011) Surface chemical properties and adsorption of Cu (II) on nanoscale magnetite in aqueous solution. Desalination 276 154–160.
Xue, Y., Hou, H., Zhu, S., 2009. Competitive adsorption of copper(II), cadmium(II), lead(II) and zinc(II) onto basic oxygen furnace slag. Journal of Hazardous Materials, 162, 391-401
Yuan, C., Mingtong, C., Feng, L., Wang, J., Peng, Y. (2016) Efficient removal of Cu(II) using amino-functionalised superparamagnetic nanoparticles prepared via SI-ATRP. J Applied Polymer Science 42859
Zhang, F., Lan, J., Zhao, Z., Yang, Y., Tan, R., Song, W., 2012. Removal of heavy metal ions from aqueous solution using Fe3O4-SiO2-poly(1,2-diaminobenzene) core-shell sub-micron particles. Journal of Colloid and Interface Science 387 205-212
Zhang, F., Zhu, Z., Dong, Z., Cui, Z., Wang, H., Hu, W., Zhao, P., Wang, P., Wei, S., Li, R., Ma, J. (2011) Magnetically recoverable facile nanomaterials: Synthesis, characterisation and application in remediation of heavy metals. Microchemical Journal 98 328-333
Zhao, F.P., Repo, E., Sillanpaa, M., Meng, Y., Yin, D.L., Tang, W.Z. (2015) Green Synthesis of Magnetic EDTA- and/or DTPA-Cross-Linked Chitosan Adsorbents for Highly Efficient Removal of Metals. Industrial and Engineering Chemistry Research 54 1271-1281
Note on H1: meh519:

## Multiple metals
[6 empty] | As |  | Ca |  | Cd |  | Co |  | Cu |  | Mg |  | Pb |  | Zn
| Particle type | pH | Volume / mL | Mass of NP / mg | DOC / mg / L | IC | % R | IC | % R | IC | % R | IC | % R | IC | % R | IC | % R | IC | % R | IC | % R
Study
Liu et al 2008 | HA coated magnetic NPs | 6.4-7.8 | 100 | 50 | 1.5-12 |  |  | 83-124 | 0-16 | 1 | 92-99 |  |  | 1 | 82-100 | 9-288 | 0-19 | 1 | 99
Zhang et al, 2012 | 1,2-diaminobenzene functionalised FeO4 NPs | 1.1 | 50 | 50 |  | 52 | 96 | [6 empty] | 333 | 97
Zhang et al, 2012 |  | 6.5 | 50 | 1 | 2.1 | 0.2 | 90 | [6 empty] | 0.2 | 81
Xue et al., 2009 | basic oxygen furnace slag | 6 | 1000 | 13600 | [5 empty] | 23.5 | 50 |  |  | 13.4 | 80 |  |  | 43.5 | 60 | 13.65 | 40
Ma et al., 2017 | EDTA functionalised chitosan/polyacrylamide double network hydrogel | 5 | 1000 | 1000-8000 | [5 empty] | 4.75 | 14-98 |  |  | 8.75 | 92-100 |  |  | 24.75 | 86-100 | 390 | 69-100
Liu, J.-F., Zhao, Z.-S., Jiang, G.-B. (2008) Coating Fe3O4 magnetic nanoparticles with humic acid for high efficient removal of heavy metals in water. Environmental Science and Technology 42 6949-6954.
Zhang, F., Lan, J., Zhao, Z., Yang, Y., Tan, R., Song, W., 2012. Removal of heavy metal ions from aqueous solution using Fe3O4-SiO2-poly(1,2-diaminobenzene) core-shell sub-micron particles. Journal of Colloid and Interface Science 387 205-212
Xue, Y., Hou, H., Zhu, S., 2009. Competitive adsorption of copper(II), cadmium(II), lead(II) and zinc(II) onto basic oxygen furnace slag. Journal of Hazardous Materials, 162, 391-401
Ma, J., Zhou, G., Chu, L., Liu, Y., Liu, C., Luo, S., Wei. Y. (2017) Efficient removal of heavy metal ions with an EDTA functionalised chitosan/polyacrylamide double network hydrogel. Sustainable Chemical Engineering 5 843-851.