## 250nat
isothermal time range (s)
3-10 | 1000/T (K^-1) | 2.266803 | 2.256572 | 2.246434 | 2.236386 | 2.226428 | 2.216558 | 2.206775 | 2.197078 | 2.187466 | 2.177937 | 2.168492 | 2.159128 | 2.149844 | 2.14064 | 2.131514 | 2.122466 | 2.113495 | 2.104599 | 2.095777 | 2.087029 | 2.078354 | 2.069751 | 2.061218 | 2.052756 | 2.044363 | 2.036038 | 2.027781 | 2.01959 | 2.011465 | 2.003406 | 1.995411 | 1.987479 | 1.97961 | 1.971803 | 1.964058 | 1.956373 | 1.948748
| natural log (normalized intensity) | -6.366862 | -6.151426 | -6.059612 | -5.83736 | -5.687734 | -5.499667 | -5.393268 | -5.172257 | -5.105807 | -4.889121 | -4.699625 | -4.61691 | -4.434537 | -4.267744 | -4.147474 | -4.008864 | -3.865428 | -3.686032 | -3.556262 | -3.399819 | -3.26497 | -3.116874 | -3.024501 | -2.840968 | -2.711644 | -2.562242 | -2.404269 | -2.291268 | -2.184147 | -2.038487 | -1.898486 | -1.770249 | -1.659188 | -1.526094 | -1.413635 | -1.290837 | -1.185136
10-30 |  | 2.01959 | 2.011465 | 2.003406 | 1.995411 | 1.987479 | 1.97961 | 1.971803 | 1.964058 | 1.956373 | 1.948748 | 1.941182 | 1.933675 | 1.926226 | 1.918833
|  | -3.099174 | -2.970952 | -2.840806 | -2.699239 | -2.56863 | -2.431333 | -2.334069 | -2.193932 | -2.059541 | -1.927703 | -1.802329 | -1.686041 | -1.559425 | -1.441575
30-100 |  | 2.113495 | 2.104599 | 2.095777 | 2.087029 | 2.078354 | 2.069751 | 2.061218 | 2.052756 | 2.044363 | 2.036038 | 2.027781 | 2.01959 | 2.011465 | 2.003406 | 1.995411 | 1.987479 | 1.97961 | 1.971803 | 1.964058 | 1.956373 | 1.948748 | 1.941182 | 1.933675 | 1.926226 | 1.918833 | 1.911498 | 1.904218 | 1.896993 | 1.889823 | 1.882707 | 1.875645 | 1.868635 | 1.861677 | 1.854771 | 1.847916 | 1.841112
|  | -5.473578 | -5.32817 | -5.16224 | -5.080927 | -4.892643 | -4.736449 | -4.577277 | -4.499049 | -4.286467 | -4.204571 | -4.013716 | -3.958301 | -3.715903 | -3.568522 | -3.486642 | -3.294119 | -3.244068 | -3.063104 | -2.914689 | -2.803251 | -2.6765 | -2.541518 | -2.435277 | -2.2981 | -2.168799 | -2.005633 | -1.89393 | -1.771106 | -1.658871 | -1.535013 | -1.441875 | -1.301684 | -1.222417 | -1.098261 | -0.9971142 | -0.885376
100-300 |  | 1.987479 | 1.97961 | 1.971803 | 1.964058 | 1.956373 | 1.948748 | 1.941182 | 1.933675 | 1.926226 | 1.918833 | 1.911498 | 1.904218 | 1.896993 | 1.889823 | 1.882707 | 1.875645 | 1.868635 | 1.861677 | 1.854771 | 1.847916 | 1.841112 | 1.834358 | 1.827652 | 1.820996 | 1.814388 | 1.807828 | 1.801315 | 1.794849 | 1.788429
|  | -4.453285 | -4.269705 | -4.188756 | -4.013306 | -3.881892 | -3.735723 | -3.615024 | -3.451616 | -3.339924 | -3.224503 | -3.123743 | -2.971773 | -2.877599 | -2.666756 | -2.568186 | -2.437655 | -2.346421 | -2.16226 | -2.051877 | -1.966381 | -1.84691 | -1.720503 | -1.593907 | -1.526408 | -1.390011 | -1.29398 | -1.181965 | -1.066967 | -0.95372
300-1000 |  | 1.97961 | 1.971803 | 1.964058 | 1.956373 | 1.948748 | 1.941182 | 1.933675 | 1.926226 | 1.918833 | 1.911498 | 1.904218 | 1.896993 | 1.889823 | 1.882707 | 1.875645 | 1.868635 | 1.861677 | 1.854771 | 1.847916 | 1.841112 | 1.834358 | 1.827652 | 1.820996 | 1.814388 | 1.807828 | 1.801315 | 1.794849 | 1.788429 | 1.782055 | 1.775726 | 1.769442 | 1.763202 | 1.757006 | 1.750854
|  | -5.502426 | -5.436222 | -5.261969 | -4.98965 | -4.920518 | -4.823838 | -4.593464 | -4.415467 | -4.295082 | -4.136167 | -4.136855 | -3.887323 | -3.782471 | -3.58147 | -3.529146 | -3.337135 | -3.233698 | -3.146665 | -2.955087 | -2.804145 | -2.703969 | -2.608145 | -2.371715 | -2.332393 | -2.150322 | -2.058911 | -2.009696 | -1.856964 | -1.705829 | -1.627784 | -1.496417 | -1.409179 | -1.262639 | -1.1711

## 300nat
isothermal time range (s)
3-10 | 1000/T (K^-1) | 1.987479 | 1.97961 | 1.971803 | 1.964058 | 1.956373 | 1.948748 | 1.941182 | 1.933675 | 1.926226 | 1.918833 | 1.911498 | 1.904218 | 1.896993 | 1.889823 | 1.882707 | 1.875645 | 1.868635 | 1.861677 | 1.854771 | 1.847916 | 1.841112 | 1.834358 | 1.827652 | 1.820996 | 1.814388 | 1.807828
| natural log (normalized intensity) | -4.283345 | -4.08698 | -3.996546 | -3.820568 | -3.749982 | -3.582979 | -3.415489 | -3.373978 | -3.18575 | -3.06926 | -2.917552 | -2.811828 | -2.699278 | -2.554282 | -2.460502 | -2.345762 | -2.198958 | -2.067175 | -1.94537 | -1.828385 | -1.71619 | -1.585322 | -1.502664 | -1.391867 | -1.279611 | -1.177923
10-30 |  | 1.926226 | 1.918833 | 1.911498 | 1.904218 | 1.896993 | 1.889823 | 1.882707 | 1.875645 | 1.868635 | 1.861677 | 1.854771 | 1.847916 | 1.841112 | 1.834358 | 1.827652 | 1.820996 | 1.814388 | 1.807828 | 1.801315 | 1.794849 | 1.788429 | 1.782055 | 1.775726 | 1.769442 | 1.763202
|  | -3.764945 | -3.6503 | -3.593911 | -3.390214 | -3.298451 | -3.18239 | -2.9919 | -2.885781 | -2.75783 | -2.614317 | -2.515102 | -2.421833 | -2.232721 | -2.155182 | -2.016098 | -1.91604 | -1.827133 | -1.711373 | -1.577266 | -1.414625 | -1.392566 | -1.249124 | -1.13338 | -1.046037 | -0.9365553
30-100 |  | 1.763202 | 1.757006 | 1.750854 | 1.744744 | 1.738677 | 1.732652 | 1.726668 | 1.720726 | 1.714825 | 1.708964
|  | -2.309176 | -2.208278 | -2.074627 | -1.966987 | -1.851906 | -1.747436 | -1.629848 | -1.52509 | -1.408088 | -1.303025
100-300 |  | 1.685914 | 1.680249 | 1.674621 | 1.669031 | 1.663478 | 1.657962 | 1.652483 | 1.647039 | 1.641632 | 1.63626 | 1.630922 | 1.62562 | 1.620352
|  | -1.928599 | -1.834478 | -1.721725 | -1.627361 | -1.536565 | -1.419746 | -1.345578 | -1.224649 | -1.129763 | -1.021525 | -0.9297668 | -0.8419668 | -0.7570278
300-1000 |  | 1.641632 | 1.63626 | 1.630922 | 1.62562 | 1.620352 | 1.615117 | 1.609917 | 1.60475 | 1.599616 | 1.594515 | 1.589446 | 1.584409 | 1.579405 | 1.574431 | 1.569489 | 1.564578
|  | -1.816205 | -1.711003 | -1.594219 | -1.50867 | -1.398543 | -1.306395 | -1.222947 | -1.096771 | -1.056018 | -0.9567538 | -0.835733 | -0.7736015 | -0.7222877 | -0.6080117 | -0.4844166 | -0.4246252

## 350nat
isothermal time range (s)
3-10 | 1000/T (K^-1) | 1.868635 | 1.861677 | 1.854771 | 1.847916 | 1.841112 | 1.834358 | 1.827652 | 1.820996 | 1.814388 | 1.807828 | 1.801315 | 1.794849 | 1.788429 | 1.782055 | 1.775726 | 1.769442 | 1.763202 | 1.757006 | 1.750854 | 1.744744 | 1.738677 | 1.732652 | 1.726668 | 1.720726 | 1.714825 | 1.708964 | 1.703142 | 1.697361 | 1.691618 | 1.685914 | 1.680249 | 1.674621 | 1.669031 | 1.663478 | 1.657962 | 1.652483 | 1.647039 | 1.641632
| natural log (normalized intensity) | -5.190884 | -5.089405 | -4.966904 | -4.954541 | -4.701658 | -4.470963 | -4.377664 | -4.299546 | -4.136927 | -3.963061 | -3.950165 | -3.802323 | -3.612223 | -3.520079 | -3.281586 | -3.236126 | -3.060258 | -3.032315 | -2.832501 | -2.734114 | -2.601621 | -2.390357 | -2.405136 | -2.316857 | -2.15408 | -2.009354 | -1.917804 | -1.826618 | -1.650543 | -1.506723 | -1.498417 | -1.385113 | -1.29685 | -1.164277 | -1.079404 | -0.9568727 | -0.8717653 | -0.784506
10-30 |  | 1.807828 | 1.801315 | 1.794849 | 1.788429 | 1.782055 | 1.775726 | 1.769442 | 1.763202 | 1.757006 | 1.750854 | 1.744744 | 1.738677 | 1.732652 | 1.726668 | 1.720726 | 1.714825 | 1.708964 | 1.703142 | 1.697361 | 1.691618 | 1.685914 | 1.680249
|  | -4.433355 | -4.105923 | -4.091767 | -3.935572 | -3.896288 | -3.879631 | -3.73771 | -3.655382 | -3.399017 | -3.460714 | -3.189815 | -3.055154 | -3.074223 | -2.854844 | -2.671022 | -2.533677 | -2.523654 | -2.381018 | -2.270211 | -2.181517 | -2.109566 | -1.92941
30-100 |  | 1.63626 | 1.630922 | 1.62562 | 1.620352 | 1.615117 | 1.609917 | 1.60475 | 1.599616 | 1.594515 | 1.589446 | 1.584409 | 1.579405 | 1.574431 | 1.569489
|  | -2.32918 | -2.230462 | -2.174987 | -1.993501 | -1.904654 | -1.742343 | -1.661079 | -1.565169 | -1.43947 | -1.333197 | -1.239118 | -1.176985 | -1.035542 | -0.9655175
100-300 |  | 1.60475 | 1.599616 | 1.594515 | 1.589446 | 1.584409 | 1.579405 | 1.574431 | 1.569489 | 1.564578 | 1.559697 | 1.554847 | 1.550027 | 1.545237 | 1.540476 | 1.535744 | 1.531042 | 1.526368 | 1.521723 | 1.517105 | 1.512516 | 1.507954 | 1.50342 | 1.498913 | 1.494433
|  | -2.516208 | -2.186982 | -2.214029 | -2.377128 | -2.130008 | -1.927865 | -1.894518 | -1.819441 | -1.833583 | -1.655644 | -1.539524 | -1.458215 | -1.491274 | -1.407572 | -1.467 | -1.290498 | -1.259187 | -1.100349 | -1.049016 | -1.002183 | -0.8722764 | -0.6770773 | -0.6761067 | -0.6140542

## 100regen
isothermal time range (s)
0-3 | 1000/T (K^-1) | 3.197442 | 3.175107 | 3.153082 | 3.131361 | 3.109936 | 3.088803 | 3.067955 | 3.047387 | 3.027092 | 3.007067 | 2.987304 | 2.967799 | 2.948548 | 2.929544 | 2.910784 | 2.892263 | 2.873976 | 2.855919 | 2.838087 | 2.820477
| natural log (normalized intensity) | -3.620313 | -3.462915 | -3.311603 | -3.149933 | -2.977802 | -2.805883 | -2.630774 | -2.465233 | -2.294014 | -2.11476 | -1.948686 | -1.781588 | -1.614138 | -1.456944 | -1.298113 | -1.15751 | -1.013544 | -0.8805767 | -0.7550589 | -0.6375088
3-10 |  | 2.987304 | 2.967799 | 2.948548 | 2.929544 | 2.910784 | 2.892263 | 2.873976 | 2.855919 | 2.838087 | 2.820477 | 2.803083 | 2.785903 | 2.768933 | 2.752167 | 2.735604 | 2.719239 | 2.703068 | 2.687089 | 2.671297 | 2.65569
|  | -4.176657 | -3.927988 | -3.801796 | -3.630624 | -3.408995 | -3.216083 | -3.046725 | -2.834 | -2.657292 | -2.431104 | -2.270718 | -2.058096 | -1.879276 | -1.70151 | -1.533946 | -1.352368 | -1.191919 | -1.034588 | -0.8842243 | -0.7377663
10-30 |  | 2.967799 | 2.948548 | 2.929544 | 2.910784 | 2.892263 | 2.873976 | 2.855919 | 2.838087 | 2.820477 | 2.803083 | 2.785903 | 2.768933 | 2.752167 | 2.735604 | 2.719239 | 2.703068 | 2.687089 | 2.671297 | 2.65569 | 2.640264 | 2.625016 | 2.609944 | 2.595043
|  | -4.935084 | -4.737275 | -4.533499 | -4.296364 | -4.161526 | -3.910947 | -3.724706 | -3.572303 | -3.378127 | -3.139685 | -2.978586 | -2.767926 | -2.562422 | -2.384272 | -2.189865 | -2.012797 | -1.835502 | -1.650909 | -1.492097 | -1.320018 | -1.148799 | -0.9987781 | -0.8541689
30-100 |  | 2.910784 | 2.892263 | 2.873976 | 2.855919 | 2.838087 | 2.820477 | 2.803083 | 2.785903 | 2.768933 | 2.752167 | 2.735604 | 2.719239 | 2.703068 | 2.687089 | 2.671297 | 2.65569 | 2.640264 | 2.625016 | 2.609944 | 2.595043 | 2.580312 | 2.565747 | 2.551346
|  | -5.519412 | -5.261277 | -5.084884 | -4.842066 | -4.560375 | -4.428669 | -4.238727 | -3.992334 | -3.837419 | -3.626219 | -3.360746 | -3.172472 | -3.009348 | -2.785422 | -2.604703 | -2.412162 | -2.232155 | -2.053886 | -1.875744 | -1.693379 | -1.528956 | -1.361299 | -1.209974
100-300 |  | 2.838087 | 2.820477 | 2.803083 | 2.785903 | 2.768933 | 2.752167 | 2.735604 | 2.719239 | 2.703068 | 2.687089 | 2.671297 | 2.65569 | 2.640264 | 2.625016 | 2.609944 | 2.595043 | 2.580312 | 2.565747 | 2.551346 | 2.537105 | 2.523023 | 2.509095 | 2.495321 | 2.481697 | 2.468222 | 2.454891
|  | -5.811219 | -5.54102 | -5.343601 | -5.128525 | -4.951618 | -4.743107 | -4.57922 | -4.339033 | -4.092235 | -3.893175 | -3.737862 | -3.494181 | -3.298117 | -3.106641 | -2.92181 | -2.721753 | -2.528043 | -2.35961 | -2.162656 | -1.983671 | -1.826416 | -1.642634 | -1.481238 | -1.32459 | -1.166661 | -1.017708
300-1000 |  | 2.671297 | 2.65569 | 2.640264 | 2.625016 | 2.609944 | 2.595043 | 2.580312 | 2.565747 | 2.551346 | 2.537105 | 2.523023 | 2.509095 | 2.495321 | 2.481697 | 2.468222 | 2.454891 | 2.441704 | 2.428658 | 2.415751 | 2.40298 | 2.390343 | 2.377839
|  | -4.75233 | -4.562761 | -4.352998 | -4.130279 | -3.919503 | -3.768422 | -3.583503 | -3.367776 | -3.180924 | -2.972341 | -2.809315 | -2.617898 | -2.433371 | -2.243672 | -2.072722 | -1.906913 | -1.729424 | -1.567395 | -1.413102 | -1.258894 | -1.100695 | -0.9678958

## 150regen
isothermal time range (s)
3-10 | 1000/T (K^-1) | 2.768933 | 2.752167 | 2.735604 | 2.719239 | 2.703068 | 2.687089 | 2.671297 | 2.65569 | 2.640264 | 2.625016 | 2.609944 | 2.595043 | 2.580312 | 2.565747 | 2.551346 | 2.537105 | 2.523023 | 2.509095 | 2.495321 | 2.481697 | 2.468222 | 2.454891 | 2.441704 | 2.428658 | 2.415751
| natural log (normalized intensity) | -5.772302 | -5.499138 | -5.276297 | -5.088141 | -4.828171 | -4.661831 | -4.439605 | -4.303521 | -4.094481 | -3.849084 | -3.684693 | -3.451201 | -3.294044 | -3.115789 | -2.917455 | -2.70374 | -2.56149 | -2.360229 | -2.178399 | -2.027463 | -1.855954 | -1.702273 | -1.526764 | -1.368982 | -1.208451
10-30 |  | 2.735604 | 2.719239 | 2.703068 | 2.687089 | 2.671297 | 2.65569 | 2.640264 | 2.625016 | 2.609944 | 2.595043 | 2.580312 | 2.565747 | 2.551346 | 2.537105 | 2.523023 | 2.509095 | 2.495321 | 2.481697 | 2.468222 | 2.454891 | 2.441704 | 2.428658 | 2.415751 | 2.40298 | 2.390343
|  | -6.22396 | -6.046123 | -5.834279 | -5.570168 | -5.377142 | -5.144547 | -5.020323 | -4.814448 | -4.588684 | -4.441754 | -4.208163 | -3.982965 | -3.813334 | -3.681724 | -3.465098 | -3.296262 | -3.079461 | -2.916631 | -2.74076 | -2.542153 | -2.406174 | -2.190968 | -2.058076 | -1.871044 | -1.723144
30-100 |  | 2.495321 | 2.481697 | 2.468222 | 2.454891 | 2.441704 | 2.428658 | 2.415751 | 2.40298 | 2.390343 | 2.377839 | 2.365464 | 2.353218 | 2.341098 | 2.329102 | 2.317229 | 2.305476 | 2.293841 | 2.282323 | 2.270921 | 2.259632
|  | -4.117191 | -3.903874 | -3.745008 | -3.562782 | -3.383506 | -3.223297 | -3.033171 | -2.852264 | -2.661486 | -2.48601 | -2.350538 | -2.183232 | -1.986832 | -1.824432 | -1.668812 | -1.516903 | -1.369807 | -1.233224 | -1.074341 | -0.938284
100-300 |  | 2.523023 | 2.509095 | 2.495321 | 2.481697 | 2.468222 | 2.454891 | 2.441704 | 2.428658 | 2.415751 | 2.40298 | 2.390343 | 2.377839 | 2.365464 | 2.353218 | 2.341098 | 2.329102 | 2.317229 | 2.305476 | 2.293841 | 2.282323 | 2.270921 | 2.259632 | 2.248454 | 2.237387 | 2.226428 | 2.215575
|  | -5.680483 | -5.500328 | -5.216994 | -5.067054 | -4.905098 | -4.674328 | -4.499632 | -4.264756 | -4.13154 | -3.928464 | -3.79027 | -3.583023 | -3.388079 | -3.203617 | -2.993608 | -2.881777 | -2.67313 | -2.523317 | -2.344297 | -2.140164 | -2.000408 | -1.845537 | -1.682354 | -1.534179 | -1.400288 | -1.244269
300-1000 |  | 2.329102 | 2.317229 | 2.305476 | 2.293841 | 2.282323 | 2.270921 | 2.259632 | 2.248454 | 2.237387 | 2.226428 | 2.215575 | 2.204829 | 2.194185 | 2.183645 | 2.173204 | 2.162864 | 2.152621 | 2.142475 | 2.132423 | 2.122466
|  | -3.88969 | -3.733179 | -3.531963 | -3.36039 | -3.235122 | -3.03341 | -2.849564 | -2.651134 | -2.513218 | -2.334637 | -2.182348 | -2.022565 | -1.859895 | -1.698331 | -1.548849 | -1.403907 | -1.249273 | -1.120302 | -0.9925191 | -0.8559429

## 200regen
isothermal time range (s)
3-10 | 1000/T (K^-1) | 2.415751 | 2.40298 | 2.390343 | 2.377839 | 2.365464 | 2.353218 | 2.341098 | 2.329102 | 2.317229 | 2.305476 | 2.293841 | 2.282323 | 2.270921 | 2.259632 | 2.248454 | 2.237387 | 2.226428 | 2.215575 | 2.204829 | 2.194185 | 2.183645 | 2.173204 | 2.162864
| natural log (normalized intensity) | -4.65426 | -4.461131 | -4.241449 | -4.092152 | -3.878476 | -3.760336 | -3.570503 | -3.412365 | -3.245518 | -3.058182 | -2.868338 | -2.688915 | -2.528053 | -2.417595 | -2.239677 | -2.071207 | -1.916918 | -1.733881 | -1.587697 | -1.462811 | -1.316954 | -1.158458 | -1.032234
10-30 |  | 2.329102 | 2.317229 | 2.305476 | 2.293841 | 2.282323 | 2.270921 | 2.259632 | 2.248454 | 2.237387 | 2.226428 | 2.215575 | 2.204829 | 2.194185 | 2.183645 | 2.173204 | 2.162864 | 2.152621 | 2.142475 | 2.132423 | 2.122466 | 2.112602
|  | -4.318966 | -4.187869 | -3.961999 | -3.822444 | -3.656438 | -3.487919 | -3.24 | -3.124572 | -2.97896 | -2.802428 | -2.637298 | -2.474779 | -2.293355 | -2.160305 | -2.00199 | -1.850817 | -1.686391 | -1.575118 | -1.43385 | -1.285201 | -1.145095
30-100 |  | 2.248454 | 2.237387 | 2.226428 | 2.215575 | 2.204829 | 2.194185 | 2.183645 | 2.173204 | 2.162864 | 2.152621 | 2.142475 | 2.132423 | 2.122466 | 2.112602 | 2.102828 | 2.093145 | 2.08355 | 2.074043 | 2.064623 | 2.055287
|  | -4.163689 | -3.985696 | -3.791848 | -3.580979 | -3.467864 | -3.316391 | -3.1111 | -2.972397 | -2.801132 | -2.65733 | -2.440667 | -2.307894 | -2.148488 | -2.019583 | -1.845586 | -1.719362 | -1.573355 | -1.428718 | -1.301616 | -1.167287
100-300 |  | 2.152621 | 2.142475 | 2.132423 | 2.122466 | 2.112602 | 2.102828 | 2.093145 | 2.08355 | 2.074043 | 2.064623 | 2.055287 | 2.046036 | 2.036867 | 2.027781 | 2.018775 | 2.009848 | 2.001001 | 1.99223 | 1.983537 | 1.974919
|  | -3.668352 | -3.549829 | -3.321047 | -3.179831 | -3.034673 | -2.91106 | -2.717864 | -2.565554 | -2.448809 | -2.281318 | -2.135656 | -1.96421 | -1.818365 | -1.693983 | -1.555518 | -1.408024 | -1.276531 | -1.167474 | -1.0294 | -0.9159508
300-1000 |  | 2.093145 | 2.08355 | 2.074043 | 2.064623 | 2.055287 | 2.046036 | 2.036867 | 2.027781 | 2.018775 | 2.009848 | 2.001001 | 1.99223 | 1.983537 | 1.974919 | 1.966375 | 1.957905 | 1.949508 | 1.941182 | 1.932927 | 1.924743 | 1.916627
|  | -3.745391 | -3.607821 | -3.385932 | -3.260436 | -3.082369 | -3.000546 | -2.809862 | -2.659145 | -2.520769 | -2.339726 | -2.222899 | -2.075413 | -1.905641 | -1.807866 | -1.650113 | -1.517564 | -1.381842 | -1.269896 | -1.137254 | -1.025184 | -0.9049563

## 250regen
isothermal time range (s)
3-10 | 1000/T (K^-1) | 2.142475 | 2.132423 | 2.122466 | 2.112602 | 2.102828 | 2.093145 | 2.08355 | 2.074043 | 2.064623 | 2.055287 | 2.046036 | 2.036867 | 2.027781 | 2.018775 | 2.009848 | 2.001001 | 1.99223 | 1.983537 | 1.974919 | 1.966375
| natural log (normalized intensity) | -3.759388 | -3.575737 | -3.400918 | -3.291383 | -3.103866 | -2.95804 | -2.805106 | -2.667451 | -2.532916 | -2.346747 | -2.206827 | -2.069815 | -1.915928 | -1.785779 | -1.634703 | -1.519401 | -1.386294 | -1.235258 | -1.145963 | -1.001566
10-30 |  | 2.08355 | 2.074043 | 2.064623 | 2.055287 | 2.046036 | 2.036867 | 2.027781 | 2.018775 | 2.009848 | 2.001001 | 1.99223 | 1.983537 | 1.974919 | 1.966375 | 1.957905 | 1.949508 | 1.941182 | 1.932927 | 1.924743 | 1.916627
|  | -3.686339 | -3.556796 | -3.42589 | -3.286528 | -3.115275 | -2.934735 | -2.761527 | -2.620085 | -2.514211 | -2.373311 | -2.215877 | -2.084692 | -1.921642 | -1.779269 | -1.690522 | -1.554914 | -1.42998 | -1.297804 | -1.181402 | -1.052341
30-100 |  | 2.027781 | 2.018775 | 2.009848 | 2.001001 | 1.99223 | 1.983537 | 1.974919 | 1.966375 | 1.957905 | 1.949508 | 1.941182 | 1.932927 | 1.924743 | 1.916627 | 1.908579 | 1.900599 | 1.892685 | 1.884836 | 1.877053 | 1.869334 | 1.861677 | 1.854084 | 1.846552
|  | -3.838389 | -3.732441 | -3.533503 | -3.470483 | -3.236326 | -3.098134 | -2.918341 | -2.847318 | -2.63807 | -2.510846 | -2.388016 | -2.251798 | -2.079518 | -1.963515 | -1.83136 | -1.718879 | -1.57994 | -1.482431 | -1.327738 | -1.222368 | -1.110075 | -0.9960823 | -0.8742689
100-300 |  | 1.99223 | 1.983537 | 1.974919 | 1.966375 | 1.957905 | 1.949508 | 1.941182 | 1.932927 | 1.924743 | 1.916627 | 1.908579 | 1.900599 | 1.892685 | 1.884836 | 1.877053 | 1.869334 | 1.861677 | 1.854084 | 1.846552 | 1.83908 | 1.83167 | 1.824318 | 1.817026 | 1.809791 | 1.802614
|  | -4.363982 | -4.289202 | -4.102524 | -3.934495 | -3.797333 | -3.698267 | -3.568066 | -3.326828 | -3.281978 | -3.115599 | -2.896379 | -2.78561 | -2.639956 | -2.486225 | -2.377882 | -2.261571 | -2.076571 | -1.945341 | -1.839478 | -1.687969 | -1.58363 | -1.430501 | -1.309094 | -1.200943 | -1.106067
300-1000 |  | 1.932927 | 1.924743 | 1.916627 | 1.908579 | 1.900599 | 1.892685 | 1.884836 | 1.877053 | 1.869334 | 1.861677 | 1.854084 | 1.846552 | 1.83908 | 1.83167 | 1.824318 | 1.817026 | 1.809791 | 1.802614 | 1.795493 | 1.788429 | 1.78142 | 1.774465
|  | -4.42194 | -4.265812 | -4.162349 | -4.045516 | -3.890823 | -3.656665 | -3.595434 | -3.38228 | -3.277311 | -3.150748 | -3.004958 | -2.825887 | -2.715933 | -2.57451 | -2.428503 | -2.313491 | -2.174299 | -2.014271 | -1.869426 | -1.761545 | -1.641934 | -1.540068

## 300regen
isothermal time range (s)
3-10 | 1000/T (K^-1) | 1.916627 | 1.908579 | 1.900599 | 1.892685 | 1.884836 | 1.877053 | 1.869334 | 1.861677 | 1.854084 | 1.846552 | 1.83908 | 1.83167 | 1.824318 | 1.817026 | 1.809791 | 1.802614 | 1.795493 | 1.788429 | 1.78142 | 1.774465
| natural log (normalized intensity) | -3.045849 | -2.838757 | -2.785201 | -2.633507 | -2.488054 | -2.355093 | -2.260363 | -2.107198 | -1.960326 | -1.864014 | -1.764384 | -1.596497 | -1.478693 | -1.345598 | -1.276227 | -1.123415 | -1.010664 | -0.913776 | -0.8165021 | -0.7052224
10-30 |  | 1.974919 | 1.966375 | 1.957905 | 1.949508 | 1.941182 | 1.932927 | 1.924743 | 1.916627 | 1.908579 | 1.900599 | 1.892685 | 1.884836 | 1.877053 | 1.869334 | 1.861677 | 1.854084 | 1.846552 | 1.83908 | 1.83167 | 1.824318 | 1.817026 | 1.809791 | 1.802614 | 1.795493 | 1.788429 | 1.78142 | 1.774465 | 1.767565 | 1.760718 | 1.753924
|  | -5.033814 | -4.934285 | -4.65188 | -4.487577 | -4.340667 | -4.25973 | -4.129219 | -3.970709 | -3.880523 | -3.712058 | -3.570613 | -3.407085 | -3.193818 | -3.00429 | -2.959473 | -2.823752 | -2.644412 | -2.481919 | -2.413621 | -2.296356 | -2.161038 | -2.004636 | -1.880283 | -1.764378 | -1.633586 | -1.520881 | -1.402983 | -1.316279 | -1.155613 | -1.080337
30-100 |  | 1.932927 | 1.924743 | 1.916627 | 1.908579 | 1.900599 | 1.892685 | 1.884836 | 1.877053 | 1.869334 | 1.861677 | 1.854084 | 1.846552 | 1.83908 | 1.83167 | 1.824318 | 1.817026 | 1.809791 | 1.802614 | 1.795493 | 1.788429 | 1.78142 | 1.774465 | 1.767565 | 1.760718 | 1.753924 | 1.747183 | 1.740493 | 1.733853 | 1.727265 | 1.720726 | 1.714237 | 1.707796 | 1.701404 | 1.695059 | 1.688761 | 1.68251 | 1.676305
|  | -5.292818 | -5.122667 | -5.089219 | -4.824833 | -4.765992 | -4.537151 | -4.529604 | -4.40599 | -4.281217 | -3.935156 | -3.951893 | -3.726221 | -3.596907 | -3.543619 | -3.28764 | -3.163244 | -2.980602 | -2.867445 | -2.805898 | -2.6818 | -2.491905 | -2.389537 | -2.221769 | -2.089548 | -1.950299 | -1.817551 | -1.736089 | -1.618561 | -1.486335 | -1.378218 | -1.256724 | -1.156491 | -1.038923 | -0.9595416 | -0.8566397 | -0.7457558 | -0.6530131
100-300 |  | 1.802614 | 1.795493 | 1.788429 | 1.78142 | 1.774465 | 1.767565 | 1.760718 | 1.753924 | 1.747183 | 1.740493 | 1.733853 | 1.727265 | 1.720726 | 1.714237 | 1.707796 | 1.701404 | 1.695059 | 1.688761 | 1.68251 | 1.676305 | 1.670146 | 1.664032 | 1.657962 | 1.651937 | 1.645955 | 1.640016
|  | -4.036594 | -3.886562 | -3.756132 | -3.59117 | -3.433733 | -3.387571 | -3.152469 | -3.053519 | -2.843107 | -2.811972 | -2.615828 | -2.46379 | -2.335121 | -2.261763 | -2.100495 | -2.063312 | -1.882659 | -1.734728 | -1.611282 | -1.522734 | -1.424357 | -1.28307 | -1.187219 | -1.069875 | -0.9794752 | -0.8589894
300-1000 |  | 1.802614 | 1.795493 | 1.788429 | 1.78142 | 1.774465 | 1.767565 | 1.760718 | 1.753924 | 1.747183 | 1.740493 | 1.733853 | 1.727265 | 1.720726 | 1.714237 | 1.707796 | 1.701404 | 1.695059 | 1.688761 | 1.68251 | 1.676305 | 1.670146 | 1.664032 | 1.657962 | 1.651937 | 1.645955 | 1.640016 | 1.63412 | 1.628267 | 1.622455 | 1.616684 | 1.610954 | 1.605265 | 1.599616 | 1.594007 | 1.588436
|  | -5.222724 | -4.96171 | -4.948287 | -4.799867 | -4.660605 | -4.512185 | -4.3605 | -4.15983 | -4.040028 | -4.003085 | -3.789312 | -3.652647 | -3.572043 | -3.341519 | -3.259422 | -3.10246 | -2.875534 | -2.791884 | -2.667266 | -2.483583 | -2.356022 | -2.267265 | -2.101828 | -2.054218 | -1.908857 | -1.789303 | -1.641156 | -1.570927 | -1.459486 | -1.35702 | -1.23309 | -1.135422 | -0.9792537 | -0.89987 | -0.7889873

## 350regen
isothermal time range (s)
3-10 | 1000/T (K^-1) | 1.802614 | 1.795493 | 1.788429 | 1.78142 | 1.774465 | 1.767565 | 1.760718 | 1.753924 | 1.747183 | 1.740493 | 1.733853 | 1.727265 | 1.720726 | 1.714237 | 1.707796 | 1.701404 | 1.695059 | 1.688761 | 1.68251 | 1.676305 | 1.670146 | 1.664032 | 1.657962 | 1.651937 | 1.645955 | 1.640016
| natural log (normalized intensity) | -3.674703 | -3.558551 | -3.419811 | -3.250836 | -3.167992 | -3.096411 | -2.939913 | -2.727801 | -2.638611 | -2.49267 | -2.434164 | -2.300208 | -2.096844 | -1.973962 | -1.874669 | -1.774655 | -1.637184 | -1.473576 | -1.403697 | -1.334704 | -1.189064 | -1.087888 | -0.9577 | -0.9010154 | -0.7933324 | -0.6655714
10-30 |  | 1.78142 | 1.774465 | 1.767565 | 1.760718 | 1.753924 | 1.747183 | 1.740493 | 1.733853 | 1.727265 | 1.720726 | 1.714237 | 1.707796 | 1.701404 | 1.695059 | 1.688761 | 1.68251 | 1.676305 | 1.670146 | 1.664032 | 1.657962 | 1.651937 | 1.645955 | 1.640016 | 1.63412 | 1.628267 | 1.622455 | 1.616684
|  | -4.318282 | -4.093815 | -3.946491 | -3.818109 | -3.726091 | -3.545602 | -3.44116 | -3.224095 | -3.1432 | -3.012997 | -2.986423 | -2.737053 | -2.631148 | -2.491812 | -2.423815 | -2.194317 | -2.094196 | -1.950331 | -1.922798 | -1.747745 | -1.607147 | -1.517132 | -1.450233 | -1.312338 | -1.209931 | -1.102325 | -0.9608548
30-100 |  | 1.68251 | 1.676305 | 1.670146 | 1.664032 | 1.657962 | 1.651937 | 1.645955 | 1.640016 | 1.63412 | 1.628267 | 1.622455 | 1.616684 | 1.610954 | 1.605265 | 1.599616 | 1.594007 | 1.588436 | 1.582905 | 1.577411 | 1.571956 | 1.566539 | 1.561158 | 1.555815
|  | -3.351205 | -3.234601 | -3.102249 | -2.921306 | -2.900827 | -2.672293 | -2.471622 | -2.372587 | -2.225863 | -2.233922 | -1.99177 | -1.915784 | -1.790275 | -1.640372 | -1.5857 | -1.44389 | -1.365705 | -1.232356 | -1.149671 | -1.055712 | -0.945311 | -0.8615981 | -0.7328038
100-300 |  | 1.594007 | 1.588436 | 1.582905 | 1.577411 | 1.571956 | 1.566539 | 1.561158 | 1.555815 | 1.550508 | 1.545237 | 1.540002 | 1.534802 | 1.529637 | 1.524506 | 1.51941 | 1.514348
|  | -2.617801 | -2.447121 | -2.34481 | -2.289297 | -2.15302 | -1.947127 | -1.852333 | -1.828082 | -1.614314 | -1.553091 | -1.434031 | -1.383461 | -1.216345 | -1.136197 | -0.9956665 | -0.9595732
300-1000 |  | 1.540002 | 1.534802 | 1.529637 | 1.524506 | 1.51941 | 1.514348 | 1.50932 | 1.504325 | 1.499363 | 1.494433 | 1.489536 | 1.484671 | 1.479837 | 1.475035 | 1.470264 | 1.465524 | 1.460814
|  | -2.648742 | -2.425327 | -2.342356 | -2.252149 | -2.162223 | -1.925483 | -2.113512 | -1.836703 | -1.677267 | -1.543012 | -1.55435 | -1.341297 | -1.270693 | -1.097258 | -1.084132 | -0.9947177 | -0.9278656