## input
ï»¿Species | Polymorph | Href | Tmin | Tmax | C1 | C2 | C3 | C4 | C5 | C6 | C7
A | Corundum | -1675711 | 200 | 1800 | 0 | 17321 | -2465.18 | -1550.92 | 233.004 | -19.5913 | 0.94441
0.5Ã—AH3 | Diaspore | -999456 | 200 | 800 | 243069 | 15671.57 | -1730.02 | -1021.486 | 150.556 | 0 | 0
0.5Ã—AH3 | Boehmite | -990420 | 200 | 800 | 777111 | 30456.1 | -2592.74 | -1426.36 | 206.903 | 0 | 0
0.5Ã—AH3 | Gibbsite | -1293334 | 200 | 800 | 661704.4 | 25824.3 | -2667.64 | -1513.072 | 220.8509 | 30.0646 | 0
AS | Kyanite | -2594270 | 200 | 1800 | 0 | 23795.1 | -3557.46 | -2234.89 | 336.114 | -12.98 | 0
AS | Andalusite | -2590270 | 200 | 1800 | 2287510 | 87578.7 | -6754.36 | -3712.02 | 543.227 | -103.545 | 6.6894
AS | Sillimanite | -2587774 | 200 | 1800 | 0 | 16676.2 | -3164.868 | -2050.871 | 313.4705 | -9.4708 | 0
AS2H2 | Dickite | -4118475 | 200 | 1000 | 3804450 | 137944.8 | -11195.31 | -6190.732 | 908.3598 | -105.6632 | 0
AS2H2 | Halloysite | -4101028 | 200 | 1000 | 1936712 | 84151.4 | -8729.481 | -5153.86 | 772.3004 | -72.5884 | 0
AS2H2 | Kaolinite | -4119800 | 200 | 1000 | 1491950 | 73551.4 | -8278.64 | -4973.66 | 749.175 | -67.7102 | 0
AS4H | Pyrophyllite | -5642023 | 200 | 1000 | 6069358 | 231127 | -17742.85 | -9850.236 | 1454.512 | -396.0932 | 39.7189
C | Lime | -635094 | 200 | 1800 | -255577 | -7058 | -431.99 | -420.068 | 71.6851 | -3.0825 | 0.22386
CS | Wollastonite | -1634766 | 200 | 1800 | 0 | 3025.9 | -1729.6 | -1212.413 | 192.7733 | -9.1151 | 0.44132
CS | Cyclo-wollastonite | -1627614 | 200 | 1800 | -9739.076 | -2474.4 | -1372.368 | -1024.504 | 167.2547 | -0.36216 | 0
C2S | gamma | -2316534 | 200 | 1150 | -2360066 | -73871.8 | 1656.378 | 239.1441 | 0 | 106.5862 | -8.1501
C2S | alphaprime | -2309710 | 950 | 1750 | 0 | -48354.4 | 0 | -805.6381 | 161.6203 | 0 | 1.8897
C2S | alpha | -2317614 | 1650 | 1800 | 0 | -59510 | 0 | -1052.325 | 199.6 | 0 | 0
C2S | beta | -2306697 | 200 | 1000 | 0 | -2120.9 | -2094.286 | -1538.485 | 249.689 | 0 | 0
C3S |  | -2933130 | 200 | 1800 | -65259.72 | -4046 | -2766.085 | -2053.31 | 333.9197 | -2.3253 | 0
CAS | Ca-Al Clinopyroxene | -3298900 | 298.15 | 2000 | -2720240 | -29896.3 | -2185.82 | -1966.33 | 322.848 | 0 | 0
CAS2 | Anorthite | -4227800 | 200 | 1800 | 3185910 | 110301 | -9449.81 | -5358.32 | 800.971 | -146.45 | 10.5663
C2AS | Gehlenite | -3981700 | 200 | 1800 | 1510470 | 51954.3 | -6274.33 | -3822.22 | 588.351 | -67.1533 | 3.8909
C3AS3 | Grossular | -6636300 | 200 | 1600 | 1770800 | 90229.2 | -10707.7 | -6532.38 | 985.362 | -96.6435 | 3.3531
C2AS3H | Prehnite | -6193631 | 298.15 | 1250 | 2755226 | 96995.98 | -10560.51 | -6270.704 | 946.022 | -57.5327 | 0
0.5Ã—C4 A3S6H | Zoisite | -6891117 | 200 | 1250 | 0 | 34330.83 | -8148.754 | -5391.475 | 834.6223 | -19.8447 | 0
CA2S2H | Margarite | -6239610 | 200 | 1250 | 0 | 46846.6 | -8427.438 | -5406.581 | 826.504 | -25.1456 | 0
S | alpha | -910699 | 200 | 844 | 0 | 1058 | -777.338 | -529.232 | 83.2101 | 10.9962 | 0
S | Beta | -911268 | 844 | 1800 | 0 | -18010.85 | 0 | -300.994 | 58.9107 | 5.0208 | 0