## input
ï»¿Species | Polymorph/state | Sref | Href | C1 | C2 | C3 | C4 | Tmin | Tmax | STmin
C12A7 | alpha | 1046.8 | -19430000 | 1263.4006 | 137.026 | 231.3752 | -466478.34 | 298 | 1310
C12A7 | beta | 1046.8 | -19430000 | 956.1277 | 205.9365 | 0 | -164544.17 | 1310 | 1700 | 2022.5456
C2B | Liquid | 145.1 | -2734410 | 285.3488 | 0 | 0 | -70082 | 1585 | 1900 | 410.032
C2B | alpha | 145.1 | -2734410 | 183.05 | 24.058 | 44.727 | -71717.94 | 298 | 804
C2B | beta | 145.1 | -2734410 | 218.7814 | 5.0208 | 0 | -77960.47 | 804 | 1585 | 190.121
C2F | Crystal | 188.78 | -2139280 | 247.8602 | 0 | 48.8691 | -90290.72 | 298 | 1750
C2F | Liquid | 188.78 | -2139280 | 310.4528 | 0 | 0 | -45940.32 | 1750 | 1850 | 497.5194
C3A | Crystal | 205.9 | -3587800 | 260.5795 | 9.5814 | 50.2498 | -95399.38 | 298 | 1800
C3B | Crystal | 183.7 | -3429080 | 236.145 | 21.7986 | 54.4757 | -90730.04 | 298 | 1760
C3B | Liquid | 183.7 | -3429080 | 393.296 | 0 | 0 | -148113.6 | 1760 | 1900 | 538.0624
C3S2 | Crystal | 210.37 | -3951761 | 251.375 | 29.491 | 48.262 | -93756 | 293 | 2500
C4AF | Crystal | 427.28 | -5076016 | 374.4262 | 36.4008 | 0 | -114871.2 | 298 | 1863
CA | Crystal | 114.22 | -2326300 | 150.624 | 12.4683 | 33.3046 | -57186.91 | 298 | 1800
CB | Crystal | 104.85 | -2030960 | 129.7877 | 20.4179 | 33.7649 | -51835.58 | 298 | 1435
CB | Liquid | 104.85 | -2030960 | 258.1528 | 0 | 0 | -117695.92 | 1435 | 1700 | 283.8007
CB2 | Crystal | 134.7 | -3360250 | 214.8066 | 40.0827 | 71.7974 | -91688.18 | 298 | 1260
CB2 | Liquid | 134.7 | -3360250 | 444.7592 | 0 | 0 | -198907.36 | 1260 | 1800 | 438.525
CF | Crystal | 145.35 | -1520340 | 164.9333 | 9.9579 | 15.3134 | -55203.7 | 298 | 1510
CF | Liquid | 145.35 | -1520340 | 229.7016 | 0 | 0 | -21045.52 | 1510 | 1800 | 355.3471
CT | alpha | 93.64 | -1660600 | 127.4865 | 2.8451 | 27.991 | -47651.58 | 298 | 1530
CT | beta | 93.64 | -1660600 | 134.0135 | 0 | 0 | -46848.25 | 1530 | 1800 | 202.2964
CTS | Crystal | 129.2 | -2603300 | 177.3598 | 11.5897 | 40.2919 | -67425.16 | 298 | 1670
CTS | Liquid | 129.2 | -2603300 | 279.4912 | 0 | 0 | -79454.16 | 1670 | 1811 | 389.6559
FS | Crystal | 145.2 | -1479900 | 152.7578 | 19.5811 | 28.0328 | -56689.02 | 298 | 1490
FS | Liquid | 145.2 | -1479900 | 240.58 | 0 | 0 | -50015.54 | 1490 | 1724 | 339.155
FT | Crystal | 105.86 | -1246400 | 116.6081 | 9.1211 | 20.0539 | -42304.42 | 298 | 1640
FT | Liquid | 105.86 | -1246400 | 199.1584 | 0 | 0 | -61262.13 | 1640 | 1800 | 267.6505
M2S | Crystal | 95.14 | -2174000.12 | 149.829 | 13.6817 | 35.6477 | -57843.8 | 298 | 1808
M2T | Crystal | 109.33 | -2165200 | 150.4566 | 17.8657 | 28.8278 | -56115.81 | 298 | 1800
MA | Crystal | 80.63 | -2299900.03 | 153.9712 | 13.3888 | 40.9195 | -60822.81 | 298 | 1800
MF | alpha | 123.8 | -1428400 | 88.115 | 93.2614 | 0 | -34564.02 | 298 | 665
MF | beta | 123.8 | -1428400 | 189.9536 | 0 | 0 | -61044.56 | 665 | 1230 | 139.369
MF | gamma | 123.8 | -1428400 | 107.4033 | 28.4094 | 0 | -1033.45 | 1230 | 1800 | 257.3578
MT | Crystal | 74.56 | -1572800 | 118.3654 | 6.8618 | 27.3215 | -45065.86 | 298 | 1800
MT2 | Crystal | 127.28 | -2509600 | 170.2051 | 19.2464 | 30.7524 | -62772.55 | 298 | 1800
NT | Liquid | 121.67 | -1591199.89 | 196.2296 | 0 | 0 | -16484.96 | 1303 | 1600 | 290.5788
NT | alpha | 121.67 | -1591199.89 | 105.3531 | 43.3462 | 0 | -35266.94 | 298 | 560
NT | beta | 121.67 | -1591199.89 | 108.5748 | 35.564 | 0 | -32969.92 | 560 | 1303 | 92.0898